## Ark1
My Filaments
Material | Vendor | Density (g/cm3) | Youngs Modulus | Bending Modulus | HDT | Hardness | Tensile Strength | Breaking Elongation Strength % | Price/kg | Link
PLA | Bambu | 1.26 | 2680 | 2350 | 55 | N/A | 39 | 11.7 | 449 | https://polyalkemi.no/produkt/bambu-lab-pla-sparkle-onyx-black-sparkle/
PETG | Fillamentum | 1.27 | 2150 | 2150 | 70 | 75 Shore D | 50 | 120 | 399 | https://polyalkemi.no/wp-content/uploads/2023/06/TDS_PETG_EN_30012023.pdf
PLA+ | Bambu | 1.26 | 2330 | 2730 | 55 |  | 44 | 8 | 459 | https://polyalkemi.no/produkt/bambu-lab-pla-tough-gray/
TPU | Smartfil | 1.21 | 1000 | N/A |  | Shore 93A | 40 | 500 | 411.25 | https://polyalkemi.no/produkt/smartfil-flex-medium-skin/
PA | Fillamentum | 1.07 | 200